## DRM20g100g_batch10H new
Mixgas Total Input (CH4+CO2) (mL/min) | 2000
Total Output (CO+H2+CO+H2) (mL/min) | 3429
↑↑↑(ต้องเก็บทุกครั้งที่รันด้วย Mass Flow Meter)
Calibration Curve Parameters
Gas Compound | Y | m | x | intercept
| Mol | slope | Area |  | Calibration area range
H2 | Y | 1.015824e-09 | x | 2.773917e-06 | (range 800-36948)
CH4 | y | 8.184353e-11 | x | -1.126739e-06 | (range 32000-483559)
CO | y | 7.93464e-11 | x | -6.148433e-06 | (range 174689-330693)
CO2 | y | 5.160331e-11 | x | -2.356154e-07 | (range 43573-796074))
Feed | Flow rate ป้อน (CC/min) | Area | mol from GC | Partial mol | Vol Flow Rate (L/h) | Actual CH4:CO2 ratio
CH4 () | 1000 | 260878.7985 | 2.135124e-05 | 0.5311772 | 63.74126 | 1.133002
CO2 () | 1000 | 365186.63 | 1.884484e-05 | 0.4688228 | 56.25874
Total | 2000 | 626065.4285 | 4.019608e-05 | 1 | 120
Outlet | Time
GC Area | H2 (0.667) |  |  |  | 14034.062 | 14054.641 | 13978.257 | 13914.435 | 14030.751 | 13750.396 | 13702.827 | 13691.702 | 13690.213 | 13564.866
| CO (0.860) |  |  |  | 279132.961 | 277871.615 | 278087.619 | 279511.953 | 284396.211 | 283443.343 | 282395.530 | 281865.241 | 281982.713 | 281442.01
| CH4 (1.339) |  |  |  | 22259.753 | 21958.296 | 22419.173 | 23029.606 | 23303.879 | 23047.528 | 22947.025 | 22689.396 | 22658.105 | 22329.067
| CO2 (2.547) |  |  |  | 25719.332 | 26625.876 | 25937.483 | 24982.771 | 24110.573 | 23223.663 | 22632.850 | 22020.458 | 21912.063 | 21302.531
Mol | H2 |  |  |  | 1.703005e-05 | 1.705095e-05 | 1.697336e-05 | 1.690853e-05 | 1.702669e-05 | 1.67419e-05 | 1.669357e-05 | 1.668227e-05 | 1.668076e-05 | 1.655343e-05
| CH4 |  |  |  | 6.950773e-07 | 6.70405e-07 | 7.081248e-07 | 7.580848e-07 | 7.805322e-07 | 7.595516e-07 | 7.51326e-07 | 7.302408e-07 | 7.276798e-07 | 7.007502e-07
| CO |  |  |  | 1.599976e-05 | 1.589968e-05 | 1.591682e-05 | 1.602983e-05 | 1.641738e-05 | 1.634178e-05 | 1.625864e-05 | 1.621656e-05 | 1.622588e-05 | 1.618298e-05
| CO2 |  |  |  | 1.091587e-06 | 1.138368e-06 | 1.102845e-06 | 1.053578e-06 | 1.00857e-06 | 9.628024e-07 | 9.323145e-07 | 9.007131e-07 | 8.951195e-07 | 8.636656e-07
Partial Mol | H2 |  |  |  | 0.4891377 | 0.4905422 | 0.4891297 | 0.486576 | 0.4832573 | 0.4810057 | 0.4819738 | 0.483127 | 0.4830881 | 0.4825957
| CH4 |  |  |  | 0.01996403 | 0.01928701 | 0.02040638 | 0.02181537 | 0.02215333 | 0.02182242 | 0.02169215 | 0.02114814 | 0.02107419 | 0.02042954
| CO |  |  |  | 0.4595457 | 0.4574209 | 0.4586827 | 0.4612898 | 0.4659638 | 0.46951 | 0.4694164 | 0.4696397 | 0.4699144 | 0.4717956
| CO2 |  |  |  | 0.0313526 | 0.03274992 | 0.03178121 | 0.03031877 | 0.02862558 | 0.02766195 | 0.02691762 | 0.0260851 | 0.02592337 | 0.02517915
Total Patial Mol (Must = 1) |  |  |  |  | 1 | 1 | 1 | 1 | 1 | 1 | 1 | 1 | 1 | 1
Vol Flow Rate (L/h) (Use this to calculated DRM Activities) | H2 |  |  |  | 100.6352 | 100.9241 | 100.6335 | 100.1081 | 99.42535 | 98.9621 | 99.1613 | 99.39855 | 99.39054 | 99.28924
| CH4 |  |  |  | 4.1074 | 3.968109 | 4.198408 | 4.488295 | 4.557827 | 4.489744 | 4.462943 | 4.351019 | 4.335803 | 4.203174
| CO |  |  |  | 94.54693 | 94.10978 | 94.36939 | 94.90577 | 95.86739 | 96.59698 | 96.57773 | 96.62368 | 96.68019 | 97.06723
| CO2 |  |  |  | 6.450485 | 6.737969 | 6.538666 | 6.237784 | 5.889426 | 5.691169 | 5.53803 | 5.366749 | 5.333475 | 5.180359
Total Flow Rate (L/h) |  |  |  |  | 205.74 | 205.74 | 205.74 | 205.74 | 205.74 | 205.74 | 205.74 | 205.74 | 205.74 | 205.74 | Average 10h
% Conversion CH₄ | CH4 |  |  |  | 93.55614 | 93.77466 | 93.41336 | 92.95857 | 92.84949 | 92.9563 | 92.99835 | 93.17394 | 93.19781 | 93.40588 | 93.22845
% Conversion CO₂ | CO2 |  |  |  | 88.53425 | 88.02325 | 88.37751 | 88.91233 | 89.53153 | 89.88394 | 90.15614 | 90.46059 | 90.51974 | 90.7919 | 89.51912
% Yeild CO | CO |  |  |  | 78.78911 | 78.42482 | 78.64116 | 79.08814 | 79.8895 | 80.49749 | 80.48144 | 80.51973 | 80.56682 | 80.88936 | 79.77876
% Yeild H₂ | H2 |  |  |  | 78.94037 | 79.16704 | 78.93908 | 78.52696 | 77.99136 | 77.62797 | 77.78422 | 77.97033 | 77.96405 | 77.88458 | 78.2796
H2/CO |  |  |  |  | 1.064394 | 1.072409 | 1.066379 | 1.054816 | 1.037113 | 1.024484 | 1.026751 | 1.028718 | 1.028034 | 1.022891 | 1.042599